## Sheet1
cement | fineagg | superplasticizer | supcem | fillers | wb | fibertype | aspectratio | volume | tensilestrength | compstrength
0.3816794 | 0.4198473 | 0.007633588 | 0 | 0.1145038 | 0.2 | 1 | 87.5 | 0.015 | 2500 | 166.9
0.3344482 | 0.4080268 | 0.01672241 | 0.08361204 | 0.08361204 | 0.176 | 1 | 86.66667 | 0.02 | 2800 | 151.7
0.3472222 | 0.4756944 | 0.01388889 | 0.08680556 | 0 | 0.176 | 1 | 86.66667 | 0.005 | 2000 | 154
0.3533569 | 0.4664311 | 0.01413428 | 0.08833922 | 0 | 0.176 | 1 | 86.66667 | 0.01 | 2000 | 149
0.3597122 | 0.4568345 | 0.01438849 | 0.08992806 | 0 | 0.176 | 1 | 86.66667 | 0.015 | 2000 | 149
0.3663004 | 0.4468864 | 0.01465201 | 0.09157509 | 0 | 0.176 | 1 | 86.66667 | 0.02 | 2000 | 164
0.3731343 | 0.4365672 | 0.01492537 | 0.09328358 | 0 | 0.176 | 1 | 86.66667 | 0.025 | 2000 | 159
0.3802281 | 0.4258555 | 0.01520913 | 0.09505703 | 0 | 0.176 | 1 | 86.66667 | 0.03 | 2000 | 148
0.3367003 | 0.4983165 | 0.01683502 | 0.08417508 | 0 | 0.15 | 1 | 33.33333 | 0.02 | 2500 | 170
0.3484321 | 0.3832753 | 0.006968641 | 0.08710801 | 0.1045296 | 0.16 | 1 | 65 | 0.02 | 2500 | 194
0.3429355 | 0.3772291 | 0.005486968 | 0.1886145 | 0 | 0.2 | 1 | 65 | 0.01 | 2500 | 195
0.3429355 | 0.3772291 | 0.005486968 | 0.1886145 | 0 | 0.2 | 1 | 65 | 0.02 | 2500 | 200
0.3429355 | 0.3772291 | 0.005486968 | 0.1886145 | 0 | 0.2 | 1 | 65 | 0.03 | 2500 | 209
0.3429355 | 0.3772291 | 0.005486968 | 0.1886145 | 0 | 0.2 | 1 | 65 | 0.04 | 2500 | 183
0.310559 | 0.4409938 | 0.01242236 | 0.09937888 | 0.09006211 | 0.17 | 1 | 65 | 0.01 | 2600 | 154.8
0.310559 | 0.4409938 | 0.01242236 | 0.09937888 | 0.09006211 | 0.17 | 1 | 65 | 0.02 | 2600 | 162.4
0.310559 | 0.4409938 | 0.01242236 | 0.09937888 | 0.09006211 | 0.17 | 1 | 65 | 0.03 | 2600 | 158.7
0.2747253 | 0.4587912 | 0.01373626 | 0.1785714 | 0 | 0.16 | 1 | 74.28571 | 0.02 | 1800 | 151
0.2747253 | 0.4587912 | 0.01373626 | 0.1785714 | 0 | 0.16 | 1 | 74.28571 | 0.03 | 1800 | 177
0.2747253 | 0.4587912 | 0.01373626 | 0.1785714 | 0 | 0.16 | 1 | 74.28571 | 0.04 | 1800 | 194
0.456621 | 0.3105023 | 0.01369863 | 0.1141553 | 0 | 0.2 | 1 | 50 | 0.01 | 2600 | 138
0.3134796 | 0.3761755 | 0.01567398 | 0.1253918 | 0.08777429 | 0.19 | 1 | 65 | 0.02 | 2600 | 164.5
0.3095975 | 0.371517 | 0.01547988 | 0.1362229 | 0.08668731 | 0.18 | 1 | 65 | 0.02 | 2600 | 139.1
0.3802281 | 0.4752852 | 0.01140684 | 0.05703422 | 0 | 0.17 | 1 | 65 | 0.02 | 1000 | 194
0.3802281 | 0.4752852 | 0.01140684 | 0.05703422 | 0 | 0.17 | 1 | 65 | 0.02 | 1000 | 145
0.3424658 | 0.3767123 | 0.0239726 | 0.1883562 | 0 | 0.2 | 1 | 100 | 0.02 | 2580 | 220.2
0.3424658 | 0.3767123 | 0.0239726 | 0.1883562 | 0 | 0.2 | 1 | 70 | 0.02 | 2684 | 209.6
0.3424658 | 0.3767123 | 0.0239726 | 0.1883562 | 0 | 0.2 | 1 | 70 | 0.02 | 2684 | 201.4
0.3424658 | 0.3767123 | 0.0239726 | 0.1883562 | 0 | 0.2 | 1 | 70 | 0.02 | 2684 | 218.4
0.3424658 | 0.3767123 | 0.0239726 | 0.1883562 | 0 | 0.2 | 1 | 83.33333 | 0.02 | 2540 | 225.1
0.3424658 | 0.3767123 | 0.0239726 | 0.1883562 | 0 | 0.2 | 1 | 83.33333 | 0.02 | 2540 | 218.5
0.3424658 | 0.3767123 | 0.0239726 | 0.1883562 | 0 | 0.2 | 1 | 83.33333 | 0.02 | 2540 | 205.1
0.3424658 | 0.3767123 | 0.0239726 | 0.1883562 | 0 | 0.2 | 1 | 65 | 0.005 | 2788 | 209.4
0.3424658 | 0.3767123 | 0.0239726 | 0.1883562 | 0 | 0.2 | 1 | 65 | 0.01 | 2788 | 199.6
0.3424658 | 0.3767123 | 0.0239726 | 0.1883562 | 0 | 0.2 | 1 | 65 | 0.015 | 2788 | 209.7
0.3424658 | 0.3767123 | 0.0239726 | 0.1883562 | 0 | 0.2 | 1 | 97.5 | 0.005 | 2500 | 198.6
0.3424658 | 0.3767123 | 0.0239726 | 0.1883562 | 0 | 0.2 | 1 | 97.5 | 0.01 | 2500 | 208.4
0.3424658 | 0.3767123 | 0.0239726 | 0.1883562 | 0 | 0.2 | 1 | 97.5 | 0.015 | 2500 | 220.5
0.3424658 | 0.3767123 | 0.0239726 | 0.1883562 | 0 | 0.2 | 1 | 100 | 0.005 | 2580 | 211.2
0.3424658 | 0.3767123 | 0.0239726 | 0.1883562 | 0 | 0.2 | 1 | 100 | 0.01 | 2580 | 186.7
0.3424658 | 0.3767123 | 0.0239726 | 0.1883562 | 0 | 0.2 | 1 | 100 | 0.015 | 2580 | 218.1
0.3372681 | 0.4047218 | 0.01180438 | 0.06745363 | 0.1011804 | 0.19 | 1 | 40 | 0.01 | 2850 | 156
0.3372681 | 0.4047218 | 0.01180438 | 0.06745363 | 0.1011804 | 0.19 | 1 | 40 | 0.03 | 2850 | 164
0.3372681 | 0.4047218 | 0.01180438 | 0.06745363 | 0.1011804 | 0.19 | 1 | 60 | 0.01 | 2850 | 158
0.3372681 | 0.4047218 | 0.01180438 | 0.06745363 | 0.1011804 | 0.19 | 1 | 60 | 0.03 | 2850 | 166
0.3372681 | 0.4047218 | 0.01180438 | 0.06745363 | 0.1011804 | 0.19 | 1 | 80 | 0.01 | 2850 | 159
0.3372681 | 0.4047218 | 0.01180438 | 0.06745363 | 0.1011804 | 0.19 | 1 | 80 | 0.03 | 2850 | 165
0.2923977 | 0.5350877 | 0.01461988 | 0.09649123 | 0 | 0.16 | 2 | 40 | 0.02 | 2500 | 151
0.2923977 | 0.5350877 | 0.01461988 | 0.09649123 | 0 | 0.16 | 2 | 65 | 0.02 | 2500 | 153
0.2923977 | 0.5350877 | 0.01461988 | 0.09649123 | 0 | 0.16 | 2 | 80 | 0.02 | 2500 | 155
0.2915452 | 0.5335277 | 0.01749271 | 0.09620991 | 0 | 0.16 | 2 | 40 | 0.02 | 2500 | 157
0.2915452 | 0.5335277 | 0.01749271 | 0.09620991 | 0 | 0.16 | 2 | 65 | 0.02 | 2500 | 159
0.2915452 | 0.5335277 | 0.01749271 | 0.09620991 | 0 | 0.16 | 2 | 80 | 0.02 | 2500 | 161
0.2915452 | 0.5335277 | 0.01749271 | 0.09620991 | 0 | 0.16 | 2 | 40 | 0.02 | 2500 | 164
0.2915452 | 0.5335277 | 0.01749271 | 0.09620991 | 0 | 0.16 | 2 | 65 | 0.02 | 2500 | 166
0.2915452 | 0.5335277 | 0.01749271 | 0.09620991 | 0 | 0.16 | 2 | 80 | 0.02 | 2500 | 168
0.2923977 | 0.5350877 | 0.01461988 | 0.09649123 | 0 | 0.16 | 2 | 40 | 0.02 | 2500 | 155
0.2923977 | 0.5350877 | 0.01461988 | 0.09649123 | 0 | 0.16 | 2 | 65 | 0.02 | 2500 | 156
0.2923977 | 0.5350877 | 0.01461988 | 0.09649123 | 0 | 0.16 | 2 | 80 | 0.02 | 2500 | 158
0.2915452 | 0.5335277 | 0.01749271 | 0.09620991 | 0 | 0.16 | 2 | 40 | 0.02 | 2500 | 162
0.2915452 | 0.5335277 | 0.01749271 | 0.09620991 | 0 | 0.16 | 2 | 65 | 0.02 | 2500 | 164
0.2915452 | 0.5335277 | 0.01749271 | 0.09620991 | 0 | 0.16 | 2 | 80 | 0.02 | 2500 | 165
0.2915452 | 0.5335277 | 0.01749271 | 0.09620991 | 0 | 0.16 | 2 | 40 | 0.02 | 2500 | 168
0.2915452 | 0.5335277 | 0.01749271 | 0.09620991 | 0 | 0.16 | 2 | 65 | 0.02 | 2500 | 170
0.2915452 | 0.5335277 | 0.01749271 | 0.09620991 | 0 | 0.16 | 2 | 80 | 0.02 | 2500 | 172
0.2923977 | 0.5350877 | 0.01461988 | 0.09649123 | 0 | 0.16 | 2 | 40 | 0.02 | 2500 | 154
0.2923977 | 0.5350877 | 0.01461988 | 0.09649123 | 0 | 0.16 | 2 | 65 | 0.02 | 2500 | 155
0.2923977 | 0.5350877 | 0.01461988 | 0.09649123 | 0 | 0.16 | 2 | 80 | 0.02 | 2500 | 157
0.2915452 | 0.5335277 | 0.01749271 | 0.09620991 | 0 | 0.16 | 2 | 40 | 0.02 | 2500 | 162
0.2915452 | 0.5335277 | 0.01749271 | 0.09620991 | 0 | 0.16 | 2 | 65 | 0.02 | 2500 | 163
0.2915452 | 0.5335277 | 0.01749271 | 0.09620991 | 0 | 0.16 | 2 | 80 | 0.02 | 2500 | 164
0.2915452 | 0.5335277 | 0.01749271 | 0.09620991 | 0 | 0.16 | 2 | 40 | 0.02 | 2500 | 167
0.2915452 | 0.5335277 | 0.01749271 | 0.09620991 | 0 | 0.16 | 2 | 65 | 0.02 | 2500 | 169
0.2915452 | 0.5335277 | 0.01749271 | 0.09620991 | 0 | 0.16 | 2 | 80 | 0.02 | 2500 | 170
0.41841 | 0.3807531 | 0.0041841 | 0.1004184 | 0.0209205 | 0.14 | 1 | 65 | 0.01 | 1900 | 148
0.3584229 | 0.3763441 | 0.007168459 | 0.07168459 | 0.1075269 | 0.18 | 1 | 65 | 0.01 | 1900 | 138
0.4016064 | 0.4016064 | 0.02409639 | 0.1004016 | 0 | 0.14 | 2 | 60 | 0.005 | 850 | 135.2
0.4016064 | 0.4016064 | 0.02409639 | 0.1004016 | 0 | 0.14 | 2 | 60 | 0.01 | 850 | 143.2
0.4016064 | 0.4016064 | 0.02409639 | 0.1004016 | 0 | 0.14 | 2 | 60 | 0.015 | 850 | 148
0.4016064 | 0.4016064 | 0.02409639 | 0.1004016 | 0 | 0.14 | 2 | 60 | 0.02 | 850 | 156.4
0.4016064 | 0.4016064 | 0.02409639 | 0.1004016 | 0 | 0.14 | 2 | 60 | 0.025 | 850 | 162.2
0.4237288 | 0.3474576 | 0.02118644 | 0.1059322 | 0 | 0.195 | 1 | 37.5 | 0.0025 | 2250 | 148
0.4255319 | 0.3446809 | 0.0212766 | 0.106383 | 0 | 0.195 | 1 | 37.5 | 0.005 | 2250 | 150
0.4255319 | 0.3446809 | 0.0212766 | 0.106383 | 0 | 0.195 | 1 | 37.5 | 0.0075 | 2250 | 152
0.4273504 | 0.3418803 | 0.02136752 | 0.1068376 | 0 | 0.195 | 1 | 37.5 | 0.01 | 2250 | 154
0.4291845 | 0.3390558 | 0.02145923 | 0.1072961 | 0 | 0.195 | 1 | 37.5 | 0.015 | 2250 | 160
0.4329004 | 0.3333333 | 0.02164502 | 0.1082251 | 0 | 0.195 | 1 | 37.5 | 0.02 | 2250 | 162
0.4237288 | 0.3474576 | 0.02118644 | 0.1059322 | 0 | 0.195 | 2 | 54.54545 | 0.0025 | 1345 | 144
0.4255319 | 0.3446809 | 0.0212766 | 0.106383 | 0 | 0.195 | 2 | 54.54545 | 0.005 | 1345 | 149
0.4273504 | 0.3418803 | 0.02136752 | 0.1068376 | 0 | 0.195 | 2 | 54.54545 | 0.0075 | 1345 | 151
0.4273504 | 0.3418803 | 0.02136752 | 0.1068376 | 0 | 0.195 | 2 | 54.54545 | 0.01 | 1345 | 155
0.4366812 | 0.3275109 | 0.02183406 | 0.1091703 | 0 | 0.195 | 2 | 54.54545 | 0.015 | 1345 | 157
0.4385965 | 0.3245614 | 0.02192982 | 0.1096491 | 0 | 0.195 | 2 | 54.54545 | 0.02 | 1345 | 160
0.4714757 | 0.2640264 | 0.00990099 | 0.1650165 | 0 | 0.18 | 1 | 65 | 0.02 | 2500 | 147
0.4714757 | 0.2640264 | 0.00990099 | 0.1650165 | 0 | 0.18 | 1 | 65 | 0.03 | 2500 | 151
0.4714757 | 0.2640264 | 0.00990099 | 0.1650165 | 0 | 0.18 | 1 | 65 | 0.04 | 2500 | 164
0.3389831 | 0.4135593 | 0.01016949 | 0.07118644 | 0.08474576 | 0.21 | 1 | 74.28571 | 0.015 | 2500 | 207.93
0.3389831 | 0.4135593 | 0.01016949 | 0.07118644 | 0.08474576 | 0.21 | 1 | 74.28571 | 0.015 | 2500 | 215.13
0.3389831 | 0.4135593 | 0.01016949 | 0.07118644 | 0.08474576 | 0.21 | 1 | 74.28571 | 0.015 | 2500 | 210.43
0.3389831 | 0.4135593 | 0.01016949 | 0.07118644 | 0.08474576 | 0.21 | 1 | 74.28571 | 0.015 | 2500 | 213.27
0.3389831 | 0.4135593 | 0.01016949 | 0.07118644 | 0.08474576 | 0.21 | 1 | 80 | 0.015 | 2500 | 209.12
0.3389831 | 0.4135593 | 0.01016949 | 0.07118644 | 0.08474576 | 0.21 | 1 | 80 | 0.015 | 2500 | 199.31
0.3389831 | 0.4135593 | 0.01016949 | 0.07118644 | 0.08474576 | 0.21 | 1 | 80 | 0.015 | 2500 | 201.59
0.3389831 | 0.4135593 | 0.01016949 | 0.07118644 | 0.08474576 | 0.21 | 1 | 80 | 0.015 | 2500 | 201.41
0.3389831 | 0.4135593 | 0.01016949 | 0.07118644 | 0.08474576 | 0.21 | 1 | 74.28571 | 0.03 | 2500 | 212.87
0.3389831 | 0.4135593 | 0.01016949 | 0.07118644 | 0.08474576 | 0.21 | 1 | 74.28571 | 0.03 | 2500 | 201.54
0.3389831 | 0.4135593 | 0.01016949 | 0.07118644 | 0.08474576 | 0.21 | 1 | 74.28571 | 0.03 | 2500 | 201.15
0.3389831 | 0.4135593 | 0.01016949 | 0.07118644 | 0.08474576 | 0.21 | 1 | 74.28571 | 0.03 | 2500 | 205.75
0.3389831 | 0.4135593 | 0.01016949 | 0.07118644 | 0.08474576 | 0.21 | 1 | 80 | 0.03 | 2500 | 208.03
0.3389831 | 0.4135593 | 0.01016949 | 0.07118644 | 0.08474576 | 0.21 | 1 | 80 | 0.03 | 2500 | 203.88
0.3389831 | 0.4135593 | 0.01016949 | 0.07118644 | 0.08474576 | 0.21 | 1 | 80 | 0.03 | 2500 | 209.45
0.3389831 | 0.4135593 | 0.01016949 | 0.07118644 | 0.08474576 | 0.21 | 1 | 80 | 0.03 | 2500 | 209.1
0.2747253 | 0.4587912 | 0.008241758 | 0.1840659 | 0 | 0.16 | 1 | 59.09091 | 0.025 | 2850 | 180
0.2747253 | 0.4587912 | 0.008241758 | 0.1840659 | 0 | 0.16 | 5 | 59.09091 | 0.025 | 2850 | 185
0.2747253 | 0.4587912 | 0.008241758 | 0.1840659 | 0 | 0.16 | 5 | 59.09091 | 0.025 | 2850 | 205
0.2747253 | 0.4587912 | 0.008241758 | 0.1840659 | 0 | 0.16 | 5 | 59.09091 | 0.025 | 2850 | 225
0.2747253 | 0.4587912 | 0.008241758 | 0.1840659 | 0 | 0.16 | 5 | 59.09091 | 0.025 | 2850 | 215
0.2747253 | 0.4587912 | 0.008241758 | 0.1840659 | 0 | 0.16 | 2 | 59.09091 | 0.025 | 2850 | 190
0.2739726 | 0.4575342 | 0.008219178 | 0.1835616 | 0 | 0.16 | 5 | 59.09091 | 0.025 | 2850 | 185
0.2739726 | 0.4575342 | 0.008219178 | 0.1835616 | 0 | 0.16 | 5 | 59.09091 | 0.025 | 2850 | 187
0.2739726 | 0.4575342 | 0.008219178 | 0.1835616 | 0 | 0.16 | 5 | 59.09091 | 0.025 | 2850 | 187
0.2739726 | 0.4575342 | 0.008219178 | 0.1835616 | 0 | 0.16 | 5 | 59.09091 | 0.025 | 2850 | 185
0.3424658 | 0.3767123 | 0.0239726 | 0.1883562 | 0 | 0.2 | 1 | 65 | 0.005 | 2788 | 205
0.3424658 | 0.3767123 | 0.0239726 | 0.1883562 | 0 | 0.2 | 1 | 65 | 0.01 | 2788 | 195
0.3424658 | 0.3767123 | 0.0239726 | 0.1883562 | 0 | 0.2 | 1 | 65 | 0.015 | 2788 | 205
0.3424658 | 0.3767123 | 0.0239726 | 0.1883562 | 0 | 0.2 | 1 | 65 | 0.02 | 2788 | 220
0.3424658 | 0.3767123 | 0.0239726 | 0.1883562 | 0 | 0.2 | 1 | 97.5 | 0.005 | 2500 | 190
0.3424658 | 0.3767123 | 0.0239726 | 0.1883562 | 0 | 0.2 | 1 | 97.5 | 0.01 | 2500 | 200
0.3424658 | 0.3767123 | 0.0239726 | 0.1883562 | 0 | 0.2 | 1 | 97.5 | 0.015 | 2500 | 220
0.3424658 | 0.3767123 | 0.0239726 | 0.1883562 | 0 | 0.2 | 1 | 97.5 | 0.02 | 2500 | 210
0.3424658 | 0.3767123 | 0.0239726 | 0.1883562 | 0 | 0.2 | 1 | 100 | 0.005 | 2580 | 200
0.3424658 | 0.3767123 | 0.0239726 | 0.1883562 | 0 | 0.2 | 1 | 100 | 0.01 | 2580 | 180
0.3424658 | 0.3767123 | 0.0239726 | 0.1883562 | 0 | 0.2 | 1 | 100 | 0.015 | 2580 | 210
0.3424658 | 0.3767123 | 0.0239726 | 0.1883562 | 0 | 0.2 | 1 | 100 | 0.02 | 2580 | 215
0.377615 | 0.4153765 | 0.006872593 | 0.1132845 | 0 | 0.18 | 1 | 65 | 0.01 | 2850 | 200
0.377615 | 0.4153765 | 0.006872593 | 0.1132845 | 0 | 0.18 | 1 | 65 | 0.02 | 2850 | 212
0.377615 | 0.4153765 | 0.006872593 | 0.1132845 | 0 | 0.18 | 1 | 65 | 0.03 | 2850 | 235
0.3772446 | 0.4149691 | 0.007846688 | 0.1131734 | 0 | 0.18 | 1 | 65 | 0.01 | 2850 | 190
0.3772446 | 0.4149691 | 0.007846688 | 0.1131734 | 0 | 0.18 | 1 | 65 | 0.02 | 2850 | 210
0.3772446 | 0.4149691 | 0.007846688 | 0.1131734 | 0 | 0.18 | 1 | 65 | 0.03 | 2850 | 230
0.376875 | 0.4145624 | 0.008818874 | 0.1130625 | 0 | 0.18 | 1 | 65 | 0.01 | 2850 | 185
0.376875 | 0.4145624 | 0.008818874 | 0.1130625 | 0 | 0.18 | 1 | 65 | 0.02 | 2850 | 207
0.376875 | 0.4145624 | 0.008818874 | 0.1130625 | 0 | 0.18 | 1 | 65 | 0.03 | 2850 | 220
0.376506 | 0.4141566 | 0.009789157 | 0.1129518 | 0 | 0.18 | 1 | 65 | 0.01 | 2850 | 175
0.376506 | 0.4141566 | 0.009789157 | 0.1129518 | 0 | 0.18 | 1 | 65 | 0.02 | 2850 | 195
0.376506 | 0.4141566 | 0.009789157 | 0.1129518 | 0 | 0.18 | 1 | 65 | 0.03 | 2850 | 212
0.3737479 | 0.4111227 | 0.005830468 | 0.1121244 | 0 | 0.2 | 1 | 65 | 0.01 | 2850 | 170
0.3737479 | 0.4111227 | 0.005830468 | 0.1121244 | 0 | 0.2 | 1 | 65 | 0.02 | 2850 | 207
0.3737479 | 0.4111227 | 0.005830468 | 0.1121244 | 0 | 0.2 | 1 | 65 | 0.03 | 2850 | 225
0.3733851 | 0.4107236 | 0.006795609 | 0.1120155 | 0 | 0.2 | 1 | 65 | 0.01 | 2850 | 175
0.3733851 | 0.4107236 | 0.006795609 | 0.1120155 | 0 | 0.2 | 1 | 65 | 0.02 | 2850 | 192
0.3733851 | 0.4107236 | 0.006795609 | 0.1120155 | 0 | 0.2 | 1 | 65 | 0.03 | 2850 | 220
0.373023 | 0.4103253 | 0.007758878 | 0.1119069 | 0 | 0.2 | 1 | 65 | 0.01 | 2850 | 180
0.373023 | 0.4103253 | 0.007758878 | 0.1119069 | 0 | 0.2 | 1 | 65 | 0.02 | 2850 | 207
0.373023 | 0.4103253 | 0.007758878 | 0.1119069 | 0 | 0.2 | 1 | 65 | 0.03 | 2850 | 210
0.3726615 | 0.4099277 | 0.00872028 | 0.1117985 | 0 | 0.2 | 1 | 65 | 0.01 | 2850 | 167
0.3726615 | 0.4099277 | 0.00872028 | 0.1117985 | 0 | 0.2 | 1 | 65 | 0.02 | 2850 | 190
0.3726615 | 0.4099277 | 0.00872028 | 0.1117985 | 0 | 0.2 | 1 | 65 | 0.03 | 2850 | 202
0.3741115 | 0.4115226 | 0.004863449 | 0.1122334 | 0 | 0.22 | 1 | 65 | 0.01 | 2850 | 148
0.3699593 | 0.4069552 | 0.004809471 | 0.1109878 | 0 | 0.22 | 1 | 65 | 0.02 | 2850 | 175
0.3699593 | 0.4069552 | 0.004809471 | 0.1109878 | 0 | 0.22 | 1 | 65 | 0.03 | 2850 | 196
0.3696038 | 0.4065642 | 0.005765819 | 0.1108811 | 0 | 0.22 | 1 | 65 | 0.01 | 2850 | 146
0.3696038 | 0.4065642 | 0.005765819 | 0.1108811 | 0 | 0.22 | 1 | 65 | 0.02 | 2850 | 177
0.3696038 | 0.4065642 | 0.005765819 | 0.1108811 | 0 | 0.22 | 1 | 65 | 0.03 | 2850 | 188
0.3692489 | 0.4061738 | 0.006720331 | 0.1107747 | 0 | 0.22 | 1 | 65 | 0.01 | 2850 | 152
0.3692489 | 0.4061738 | 0.006720331 | 0.1107747 | 0 | 0.22 | 1 | 65 | 0.02 | 2850 | 185
0.3692489 | 0.4061738 | 0.006720331 | 0.1107747 | 0 | 0.22 | 1 | 65 | 0.03 | 2850 | 205
0.3688948 | 0.4057843 | 0.007673012 | 0.1106684 | 0 | 0.22 | 1 | 65 | 0.01 | 2850 | 158
0.3688948 | 0.4057843 | 0.007673012 | 0.1106684 | 0 | 0.22 | 1 | 65 | 0.02 | 2850 | 182
0.3688948 | 0.4057843 | 0.007673012 | 0.1106684 | 0 | 0.22 | 1 | 65 | 0.03 | 2850 | 196
0.367593 | 0.4043523 | 0.003822967 | 0.1102779 | 0 | 0.24 | 1 | 65 | 0.01 | 2850 | 145
0.367593 | 0.4043523 | 0.003822967 | 0.1102779 | 0 | 0.24 | 1 | 65 | 0.02 | 2850 | 168
0.367593 | 0.4043523 | 0.003822967 | 0.1102779 | 0 | 0.24 | 1 | 65 | 0.03 | 2850 | 170
0.367242 | 0.4039662 | 0.004774146 | 0.1101726 | 0 | 0.24 | 1 | 65 | 0.01 | 2850 | 142
0.367242 | 0.4039662 | 0.004774146 | 0.1101726 | 0 | 0.24 | 1 | 65 | 0.02 | 2850 | 160
0.367242 | 0.4039662 | 0.004774146 | 0.1101726 | 0 | 0.24 | 1 | 65 | 0.03 | 2850 | 169
0.3668917 | 0.4035809 | 0.00572351 | 0.1100675 | 0 | 0.24 | 1 | 65 | 0.01 | 2850 | 155
0.3668917 | 0.4035809 | 0.00572351 | 0.1100675 | 0 | 0.24 | 1 | 65 | 0.02 | 2850 | 177
0.3668917 | 0.4035809 | 0.00572351 | 0.1100675 | 0 | 0.24 | 1 | 65 | 0.03 | 2850 | 190
0.366542 | 0.4031962 | 0.006671065 | 0.1099626 | 0 | 0.24 | 1 | 65 | 0.01 | 2850 | 158
0.366542 | 0.4031962 | 0.006671065 | 0.1099626 | 0 | 0.24 | 1 | 65 | 0.02 | 2850 | 172
0.366542 | 0.4031962 | 0.006671065 | 0.1099626 | 0 | 0.24 | 1 | 65 | 0.03 | 2850 | 178
0.3436426 | 0.4570447 | 0.01030928 | 0.1134021 | 0 | 0.18 | 1 | 65 | 0.02 | 2800 | 148
0.3436426 | 0.4570447 | 0.01030928 | 0.1134021 | 0 | 0.18 | 1 | 65 | 0.03 | 2800 | 160
0.3436426 | 0.4570447 | 0.01030928 | 0.1134021 | 0 | 0.18 | 3 | 65 | 0.02 | 2800 | 150
0.3436426 | 0.4570447 | 0.01030928 | 0.1134021 | 0 | 0.18 | 3 | 65 | 0.03 | 2800 | 165
0.3436426 | 0.4570447 | 0.01030928 | 0.1134021 | 0 | 0.18 | 2 | 65 | 0.01 | 2800 | 145
0.3436426 | 0.4570447 | 0.01030928 | 0.1134021 | 0 | 0.18 | 2 | 65 | 0.02 | 2800 | 155
0.3436426 | 0.4570447 | 0.01030928 | 0.1134021 | 0 | 0.18 | 2 | 65 | 0.03 | 2800 | 165
0.3424658 | 0.3767123 | 0.0239726 | 0.1883562 | 0 | 0.2 | 1 | 65 | 0.02 | 2788 | 220.2
0.3424658 | 0.3767123 | 0.0239726 | 0.1883562 | 0 | 0.2 | 2 | 78.94737 | 0.02 | 2500 | 187.7
0.3424658 | 0.3767123 | 0.0239726 | 0.1883562 | 0 | 0.2 | 4 | 100 | 0.02 | 2428 | 200.7
0.3424658 | 0.3767123 | 0.0239726 | 0.1883562 | 0 | 0.2 | 1 | 86.2069 | 0.02 | 2500 | 186.1
0.3424658 | 0.3767123 | 0.0239726 | 0.1883562 | 0 | 0.2 | 5 | 86.2069 | 0.02 | 2500 | 187.9
0.3424658 | 0.3767123 | 0.0239726 | 0.1883562 | 0 | 0.2 | 5 | 86.2069 | 0.02 | 2500 | 199
0.3424658 | 0.3767123 | 0.0239726 | 0.1883562 | 0 | 0.2 | 5 | 100 | 0.02 | 2464 | 185.4
0.3424658 | 0.3767123 | 0.0239726 | 0.1883562 | 0 | 0.2 | 5 | 100 | 0.02 | 2464 | 198.9
0.4166667 | 0.3041667 | 0.0125 | 0.2 | 0 | 0.13 | 1 | 58.33333 | 0.015 | 900 | 176
0.4347826 | 0.3173913 | 0.03043478 | 0.1217391 | 0 | 0.21 | 1 | 58.33333 | 0.015 | 900 | 146
0.3125 | 0.30625 | 0.0125 | 0.20625 | 0.09375 | 0.16 | 1 | 58.33333 | 0.015 | 900 | 155